## Sheet1
10K 3950(南京时恒电子科技)
温度(℃) | 电阻值(Ω) | 分压电阻(Ω) | 3V基准分压结果 | AD转换-3V基准 | 3.3V基准分压结果 | AD转换-3.3V基准 | 备注
-40 | 283730 | 10000 | 2897.865 | 3596.866 | 3187.652 | 3956.552
-35 | 207454 | 10000 | 2862.04 | 3552.398 | 3148.244 | 3907.638
-30 | 154827 | 10000 | 2817.991 | 3497.725 | 3099.79 | 3847.497
-25 | 117280 | 10000 | 2764.299 | 3431.082 | 3040.729 | 3774.19
-20 | 89682 | 10000 | 2699.043 | 3350.085 | 2968.947 | 3685.093
-15 | 68982 | 10000 | 2620.167 | 3252.183 | 2882.183 | 3577.401
-10 | 53280 | 10000 | 2525.917 | 3135.198 | 2778.508 | 3448.718
-5 | 41306 | 10000 | 2415.273 | 2997.866 | 2656.8 | 3297.653
0 | 32116 | 10000 | 2287.682 | 2839.498 | 2516.45 | 3123.448
5 | 25152 | 10000 | 2146.563 | 2664.341 | 2361.22 | 2930.775
10 | 19783 | 10000 | 1992.714 | 2473.381 | 2191.985 | 2720.719
15 | 15652 | 10000 | 1830.501 | 2272.039 | 2013.551 | 2499.243
20 | 12461 | 10000 | 1664.352 | 2065.813 | 1830.787 | 2272.395
25 | 10000 | 10000 | 1500 | 1861.818 | 1650 | 2048
30 | 8047 | 10000 | 1337.674 | 1660.337 | 1471.441 | 1826.371
35 | 6523 | 10000 | 1184.349 | 1470.028 | 1302.784 | 1617.031
40 | 5318 | 10000 | 1041.52 | 1292.747 | 1145.672 | 1422.022
45 | 4357 | 10000 | 910.427 | 1130.033 | 1001.47 | 1243.036
50 | 3588 | 10000 | 792.1696 | 983.2505 | 871.3865 | 1081.576
55 | 2968 | 10000 | 686.6132 | 852.2326 | 755.2745 | 937.4559
60 | 2466 | 10000 | 593.4542 | 736.6025 | 652.7996 | 810.2628
65 | 2058 | 10000 | 512.0252 | 635.5319 | 563.2277 | 699.0851
70 | 1725 | 10000 | 441.3646 | 547.8271 | 485.5011 | 602.6098
75 | 1452 | 10000 | 380.3702 | 472.1202 | 418.4073 | 519.3322
80 | 1228 | 10000 | 328.1083 | 407.252 | 360.9191 | 447.9772
85 | 1044 | 10000 | 283.5929 | 351.9989 | 311.9522 | 387.1988
90 | 890 | 10000 | 245.1791 | 304.3192 | 269.697 | 334.7511
95 | 763 | 10000 | 212.673 | 263.9724 | 233.9404 | 290.3696
100 | 657 | 10000 | 184.9489 | 229.5608 | 203.4437 | 252.5168
105 | 567 | 10000 | 160.9728 | 199.8014 | 177.0701 | 219.7816
110 | 491 | 10000 | 140.4061 | 174.2737 | 154.4467 | 191.7011